## Лист1
ID | 12 diametr
Sample Test Type | Tension/Compression
Sample Type | Weight
Density | 7860 Kg/m3
Weight | 0.87 Kg
Length | 900 mm
Area | 122.985581000848 mm2
Gauge Length | 850 mm
CustomerName | severstali
OperatorName | exiton
TestDate | 2024-10-31
Description
TestName | 15.59.50
Test Method | Tension Test
Speed | 10
Step | Extension(mm) | Force(N) | Time(sec)
1 | 0 | 2324.266 | 0.005
1 | 0.003 | 2571.45 | 0.095
1 | 0.011 | 2585.414 | 0.194
1 | 0.019 | 2638.459 | 0.295
1 | 0.027 | 2789.989 | 0.395
1 | 0.035 | 3056.187 | 0.495
1 | 0.051 | 3445.172 | 0.594
1 | 0.068 | 3920.647 | 0.695
1 | 0.085 | 4324.346 | 0.795
1 | 0.102 | 4706.997 | 0.895
1 | 0.118 | 5098.376 | 0.994
1 | 0.135 | 5506.298 | 1.095
1 | 0.152 | 5858.323 | 1.195
1 | 0.168 | 6226.193 | 1.295
1 | 0.185 | 6646.827 | 1.394
1 | 0.202 | 6993.432 | 1.495
1 | 0.218 | 7399.895 | 1.595
1 | 0.235 | 7813.553 | 1.694
1 | 0.252 | 8161.202 | 1.796
1 | 0.268 | 8547.618 | 1.896
1 | 0.285 | 8989.812 | 1.996
1 | 0.302 | 9355.376 | 2.094
1 | 0.318 | 9704.31 | 2.196
1 | 0.335 | 10093.316 | 2.295
1 | 0.352 | 10474.258 | 2.396
1 | 0.368 | 10875.095 | 2.495
1 | 0.385 | 11287.435 | 2.596
1 | 0.402 | 11660.878 | 2.695
1 | 0.418 | 12032.841 | 2.796
1 | 0.435 | 12463.978 | 2.894
1 | 0.452 | 12833.568 | 2.995
1 | 0.468 | 13156.12 | 3.096
1 | 0.485 | 13540.044 | 3.194
1 | 0.502 | 13906.566 | 3.295
1 | 0.518 | 14252.169 | 3.396
1 | 0.535 | 14642.71 | 3.495
1 | 0.552 | 15044.613 | 3.594
1 | 0.568 | 15365.598 | 3.695
1 | 0.585 | 15694.245 | 3.795
1 | 0.602 | 16078.594 | 3.896
1 | 0.618 | 16488.192 | 3.994
1 | 0.635 | 16879.843 | 4.095
1 | 0.652 | 17227.09 | 4.195
1 | 0.668 | 17615.432 | 4.295
1 | 0.685 | 18016.356 | 4.395
1 | 0.702 | 18395.012 | 4.495
1 | 0.718 | 18773.419 | 4.595
1 | 0.735 | 19139.211 | 4.694
1 | 0.752 | 19525.039 | 4.795
1 | 0.768 | 19915.439 | 4.895
1 | 0.785 | 20242.91 | 4.996
1 | 0.801 | 20578.37 | 5.094
1 | 0.818 | 20995.826 | 5.195
1 | 0.835 | 21376.256 | 5.295
1 | 0.852 | 21745.977 | 5.396
1 | 0.868 | 22147.848 | 5.494
1 | 0.885 | 22462.314 | 5.595
1 | 0.902 | 22811.498 | 5.696
1 | 0.918 | 23196.173 | 5.795
1 | 0.935 | 23535.801 | 5.895
1 | 0.952 | 23895.303 | 5.995
1 | 0.968 | 24287.748 | 6.095
1 | 0.985 | 24675.677 | 6.194
1 | 1.002 | 25006.566 | 6.295
1 | 1.018 | 25393.984 | 6.395
1 | 1.035 | 25802.243 | 6.495
1 | 1.052 | 26141.872 | 6.594
1 | 1.068 | 26476.983 | 6.695
1 | 1.085 | 26776.561 | 6.795
1 | 1.102 | 27151.288 | 6.895
1 | 1.118 | 27540.871 | 6.994
1 | 1.135 | 27892.831 | 7.095
1 | 1.152 | 28260.375 | 7.195
1 | 1.168 | 28637.704 | 7.294
1 | 1.185 | 29032.304 | 7.395
1 | 1.202 | 29423.476 | 7.495
1 | 1.218 | 29756.912 | 7.595
1 | 1.235 | 30101.852 | 7.694
1 | 1.252 | 30486.81 | 7.795
1 | 1.268 | 30814.053 | 7.895
1 | 1.285 | 31131.522 | 7.995
1 | 1.301 | 31461.04 | 8.094
1 | 1.318 | 31882.544 | 8.195
1 | 1.335 | 32284.97 | 8.295
1 | 1.352 | 32581.184 | 8.395
1 | 1.368 | 32922.456 | 8.494
1 | 1.385 | 33279.106 | 8.595
1 | 1.402 | 33640.784 | 8.695
1 | 1.418 | 34017.199 | 8.794
1 | 1.435 | 34364.718 | 8.895
1 | 1.452 | 34700.787 | 8.995
1 | 1.468 | 35039.458 | 9.095
1 | 1.485 | 35385.932 | 9.194
1 | 1.502 | 35738.207 | 9.295
1 | 1.518 | 36059.007 | 9.395
1 | 1.535 | 36406.09 | 9.495
1 | 1.552 | 36768.084 | 9.594
1 | 1.568 | 37119.183 | 9.695
1 | 1.585 | 37492.213 | 9.795
1 | 1.602 | 37892.527 | 9.895
1 | 1.618 | 38215.58 | 9.994
1 | 1.635 | 38523.364 | 10.095
1 | 1.652 | 38871.133 | 10.195
1 | 1.668 | 39207.823 | 10.294
1 | 1.685 | 39580.123 | 10.395
1 | 1.702 | 39912.536 | 10.495
1 | 1.718 | 40205.55 | 10.595
1 | 1.735 | 40553.711 | 10.694
1 | 1.752 | 40922.921 | 10.795
1 | 1.768 | 41228.832 | 10.895
1 | 1.785 | 41539.576 | 10.995
1 | 1.802 | 41880.043 | 11.094
1 | 1.818 | 42230.903 | 11.195
1 | 1.835 | 42546.239 | 11.295
1 | 1.852 | 42863.186 | 11.395
1 | 1.868 | 43226.628 | 11.494
1 | 1.885 | 43566.615 | 11.595
1 | 1.902 | 43891.616 | 11.695
1 | 1.918 | 44224.214 | 11.794
1 | 1.935 | 44505.311 | 11.895
1 | 1.952 | 44816.403 | 11.995
1 | 1.968 | 45205.595 | 12.095
1 | 1.985 | 45583.489 | 12.194
1 | 2.002 | 45879.812 | 12.295
1 | 2.018 | 46149.602 | 12.395
1 | 2.035 | 46441.017 | 12.495
1 | 2.052 | 46787.371 | 12.594
1 | 2.068 | 47120.164 | 12.695
1 | 2.085 | 47422.191 | 12.795
1 | 2.102 | 47724.086 | 12.895
1 | 2.118 | 48043.33 | 12.996
1 | 2.135 | 48386.506 | 13.095
1 | 2.152 | 48657.003 | 13.195
1 | 2.168 | 48983.027 | 13.294
1 | 2.185 | 49276.564 | 13.395
1 | 2.202 | 49573.529 | 13.495
1 | 2.218 | 49939.583 | 13.596
1 | 2.235 | 50274.781 | 13.695
1 | 2.252 | 50550.078 | 13.795
1 | 2.268 | 50783.462 | 13.895
1 | 2.285 | 51081.08 | 13.996
1 | 2.302 | 51394.349 | 14.095
1 | 2.318 | 51713.419 | 14.196
1 | 2.335 | 51997.585 | 14.296
1 | 2.352 | 52265.796 | 14.395
1 | 2.368 | 52588.73 | 14.496
1 | 2.385 | 52874.431 | 14.596
1 | 2.402 | 53170.884 | 14.695
1 | 2.418 | 53489.453 | 14.795
1 | 2.435 | 53767.721 | 14.896
1 | 2.452 | 54021.99 | 14.995
1 | 2.468 | 54314.047 | 15.096
1 | 2.485 | 54621.711 | 15.194
1 | 2.502 | 54901.949 | 15.296
1 | 2.518 | 55215.925 | 15.395
1 | 2.535 | 55492.854 | 15.496
1 | 2.552 | 55779.915 | 15.594
1 | 2.568 | 56089.059 | 15.695
1 | 2.585 | 56333.903 | 15.795
1 | 2.602 | 56576.919 | 15.894
1 | 2.618 | 56852.706 | 15.995
1 | 2.635 | 57145.622 | 16.095
1 | 2.652 | 57439.747 | 16.196
1 | 2.668 | 57694.202 | 16.294
1 | 2.685 | 57972.818 | 16.395
1 | 2.702 | 58252.032 | 16.496
1 | 2.718 | 58460.058 | 16.596
1 | 2.735 | 58736.443 | 16.695
1 | 2.752 | 59103.367 | 16.796
1 | 2.768 | 59401.714 | 16.895
1 | 2.785 | 59622.017 | 16.996
1 | 2.802 | 59828.138 | 17.095
1 | 2.818 | 60058.268 | 17.195
1 | 2.835 | 60382.366 | 17.296
1 | 2.852 | 60656.726 | 17.395
1 | 2.868 | 60861.541 | 17.495
1 | 2.885 | 61125.388 | 17.596
1 | 2.902 | 61401.871 | 17.695
1 | 2.918 | 61711.733 | 17.795
1 | 2.935 | 62000.71 | 17.895
1 | 2.952 | 62232.103 | 17.996
1 | 2.968 | 62482.117 | 18.096
1 | 2.985 | 62723.86 | 18.195
1 | 3.002 | 62952.151 | 18.296
1 | 3.018 | 63237.275 | 18.396
1 | 3.035 | 63515.76 | 18.496
1 | 3.052 | 63741.167 | 18.595
1 | 3.068 | 63972.995 | 18.696
1 | 3.085 | 64191.915 | 18.796
1 | 3.102 | 64387.871 | 18.895
1 | 3.118 | 64593.916 | 18.996
1 | 3.135 | 64861.551 | 19.096
1 | 3.152 | 65106.58 | 19.196
1 | 3.168 | 65295.125 | 19.294
1 | 3.185 | 65533.265 | 19.396
1 | 3.202 | 65767.03 | 19.496
1 | 3.218 | 65929.161 | 19.595
1 | 3.235 | 66133.965 | 19.694
1 | 3.252 | 66356.88 | 19.796
1 | 3.268 | 66551.791 | 19.895
1 | 3.285 | 66733.523 | 19.995
1 | 3.302 | 66838.319 | 20.095
1 | 3.318 | 66984.603 | 20.195
1 | 3.335 | 67138.658 | 20.295
1 | 3.352 | 67248.755 | 20.394
1 | 3.368 | 67338.25 | 20.495
1 | 3.385 | 67422.749 | 20.595
1 | 3.402 | 67527.23 | 20.695
1 | 3.418 | 67556.669 | 20.794
1 | 3.435 | 67546.482 | 20.895
1 | 3.452 | 67573.147 | 20.995
1 | 3.468 | 67549.192 | 21.095
1 | 3.485 | 67501.556 | 21.194
1 | 3.502 | 67518.49 | 21.295
1 | 3.518 | 67516.118 | 21.395
1 | 3.535 | 67490.999 | 21.495
1 | 3.552 | 67446.496 | 21.595
1 | 3.568 | 67404.007 | 21.695
1 | 3.585 | 67439.193 | 21.795
1 | 3.601 | 67476.774 | 21.894
1 | 3.618 | 67471.876 | 21.995
1 | 3.635 | 67533.281 | 22.095
1 | 3.652 | 67565.735 | 22.195
1 | 3.668 | 67506.344 | 22.294
1 | 3.685 | 67459.611 | 22.395
1 | 3.702 | 67402.135 | 22.495
1 | 3.718 | 67369.997 | 22.595
1 | 3.735 | 67383.351 | 22.694
1 | 3.752 | 67388.422 | 22.795
1 | 3.768 | 67388.792 | 22.895
1 | 3.785 | 67386.202 | 22.994
1 | 3.802 | 67353.671 | 23.095
1 | 3.818 | 67347.751 | 23.195
1 | 3.835 | 67385.919 | 23.295
1 | 3.852 | 67364.228 | 23.394
1 | 3.868 | 67251.77 | 23.495
1 | 3.885 | 67077.189 | 23.595
1 | 3.902 | 66850.345 | 23.695
1 | 3.918 | 66757.619 | 23.794
1 | 3.935 | 66816.433 | 23.895
1 | 3.952 | 66989.066 | 23.995
1 | 3.968 | 67203.154 | 24.095
1 | 3.985 | 67304.228 | 24.194
1 | 4.002 | 67455.638 | 24.295
1 | 4.018 | 67606.134 | 24.395
1 | 4.035 | 67701.397 | 24.494
1 | 4.052 | 67850.511 | 24.595
1 | 4.068 | 67954.328 | 24.695
1 | 4.085 | 68007.026 | 24.795
1 | 4.102 | 68065.818 | 24.894
1 | 4.118 | 68148.173 | 24.995
1 | 4.135 | 68237.667 | 25.095
1 | 4.152 | 68305.536 | 25.195
1 | 4.168 | 68339.395 | 25.294
1 | 4.185 | 68372.491 | 25.395
1 | 4.202 | 68424.471 | 25.495
1 | 4.218 | 68440.458 | 25.595
1 | 4.235 | 68494.669 | 25.694
1 | 4.252 | 68539.28 | 25.795
1 | 4.268 | 68548.03 | 25.896
1 | 4.285 | 68573.976 | 25.994
1 | 4.301 | 68584.925 | 26.095
1 | 4.318 | 68626.848 | 26.195
1 | 4.335 | 68689.515 | 26.295
1 | 4.351 | 68686.108 | 26.394
1 | 4.368 | 68694.053 | 26.495
1 | 4.385 | 68758.777 | 26.595
1 | 4.402 | 68767.799 | 26.695
1 | 4.418 | 68742.571 | 26.794
1 | 4.435 | 68734.267 | 26.895
1 | 4.452 | 68744.356 | 26.995
1 | 4.468 | 68762.151 | 27.095
1 | 4.485 | 68800.95 | 27.194
1 | 4.502 | 68857.49 | 27.295
1 | 4.518 | 68859.242 | 27.395
1 | 4.535 | 68836.441 | 27.494
1 | 4.551 | 68852.984 | 27.595
1 | 4.568 | 68889.824 | 27.695
1 | 4.585 | 68937.298 | 27.795
1 | 4.601 | 68909.719 | 27.894
1 | 4.618 | 68888.703 | 27.995
1 | 4.635 | 68909.959 | 28.095
1 | 4.652 | 68927.078 | 28.195
1 | 4.668 | 68936.96 | 28.294
1 | 4.685 | 68944.568 | 28.395
1 | 4.702 | 68954.265 | 28.495
1 | 4.718 | 68970.536 | 28.595
1 | 4.735 | 68980.886 | 28.695
1 | 4.752 | 68942.631 | 28.795
1 | 4.768 | 68972.484 | 28.895
1 | 4.785 | 68994.403 | 28.994
1 | 4.802 | 68988.45 | 29.097
1 | 4.818 | 69025.824 | 29.195
1 | 4.835 | 69007.333 | 29.295
1 | 4.851 | 68975.488 | 29.394
1 | 4.868 | 68985.794 | 29.495
1 | 4.885 | 68993.478 | 29.595
1 | 4.901 | 68991.933 | 29.695
1 | 4.918 | 69000.215 | 29.795
1 | 4.935 | 69021.503 | 29.895
1 | 4.952 | 69028.61 | 29.995
1 | 4.968 | 69051.987 | 30.095
1 | 4.985 | 69062.229 | 30.195
1 | 5.002 | 69089.437 | 30.295
1 | 5.018 | 69083.266 | 30.396
1 | 5.035 | 69019.957 | 30.495
1 | 5.051 | 69014.255 | 30.596
1 | 5.068 | 69032.408 | 30.696
1 | 5.085 | 69050.257 | 30.796
1 | 5.101 | 69044.358 | 30.895
1 | 5.118 | 69029.655 | 30.996
1 | 5.135 | 69007.333 | 31.096
1 | 5.152 | 69014.102 | 31.196
1 | 5.168 | 69066.8 | 31.295
1 | 5.185 | 69061.695 | 31.396
1 | 5.202 | 69044.097 | 31.496
1 | 5.218 | 69053.054 | 31.595
1 | 5.235 | 69064.547 | 31.696
1 | 5.252 | 69071.501 | 31.796
1 | 5.268 | 69038.601 | 31.895
1 | 5.285 | 69024.931 | 31.995
1 | 5.301 | 69075.354 | 32.096
1 | 5.318 | 69116.254 | 32.196
1 | 5.335 | 69102.008 | 32.296
1 | 5.351 | 69107.798 | 32.394
1 | 5.368 | 69128.367 | 32.495
1 | 5.385 | 69101.692 | 32.595
1 | 5.401 | 69101.496 | 32.695
1 | 5.418 | 69089.328 | 32.794
1 | 5.435 | 69089.916 | 32.896
1 | 5.452 | 69109.974 | 32.995
1 | 5.468 | 69088.893 | 33.094
1 | 5.485 | 69090.994 | 33.195
1 | 5.501 | 69107.95 | 33.295
1 | 5.518 | 69131.611 | 33.395
1 | 5.535 | 69129.641 | 33.494
1 | 5.551 | 69161.954 | 33.595
1 | 5.568 | 69157.698 | 33.695
1 | 5.585 | 69086.172 | 33.795
1 | 5.601 | 69103.281 | 33.894
1 | 5.618 | 69122.229 | 33.995
1 | 5.635 | 69113.958 | 34.095
1 | 5.651 | 69099.918 | 34.195
1 | 5.668 | 69144.965 | 34.294
1 | 5.685 | 69161.453 | 34.395
1 | 5.702 | 69127.649 | 34.495
1 | 5.718 | 69130.892 | 34.594
1 | 5.735 | 69131.524 | 34.695
1 | 5.752 | 69152.942 | 34.795
1 | 5.768 | 69132.557 | 34.895
1 | 5.785 | 69150.831 | 34.994
1 | 5.801 | 69162.15 | 35.096
1 | 5.818 | 69129.673 | 35.196
1 | 5.835 | 69118.496 | 35.296
1 | 5.851 | 69139.838 | 35.395
1 | 5.868 | 69166.089 | 35.495
1 | 5.885 | 69173.218 | 35.596
1 | 5.901 | 69181.99 | 35.696
1 | 5.918 | 69143.419 | 35.796
1 | 5.935 | 69148.883 | 35.896
1 | 5.952 | 69148.153 | 35.996
1 | 5.968 | 69149.057 | 36.094
1 | 5.985 | 69217.59 | 36.196
1 | 6.002 | 69238.845 | 36.296
1 | 6.018 | 69252.166 | 36.395
1 | 6.035 | 69276.295 | 36.494
1 | 6.051 | 69264.41 | 36.596
1 | 6.068 | 69238.725 | 36.695
1 | 6.085 | 69192.351 | 36.795
1 | 6.101 | 69183.797 | 36.894
1 | 6.118 | 69234.361 | 36.995
1 | 6.135 | 69221.606 | 37.095
1 | 6.152 | 69203.398 | 37.195
1 | 6.168 | 69227.875 | 37.295
1 | 6.185 | 69233.904 | 37.395
1 | 6.202 | 69242.654 | 37.495
1 | 6.218 | 69235.145 | 37.594
1 | 6.235 | 69208.85 | 37.695
1 | 6.252 | 69209.057 | 37.795
1 | 6.268 | 69197.064 | 37.895
1 | 6.285 | 69224.218 | 37.994
1 | 6.302 | 69273.422 | 38.095
1 | 6.318 | 69253.538 | 38.195
1 | 6.335 | 69243.558 | 38.295
1 | 6.351 | 69232.195 | 38.394
1 | 6.368 | 69216.969 | 38.495
1 | 6.385 | 69244.058 | 38.595
1 | 6.401 | 69280.975 | 38.694
1 | 6.418 | 69291.728 | 38.795
1 | 6.435 | 69301.773 | 38.895
1 | 6.451 | 69281.388 | 38.995
1 | 6.468 | 69272.812 | 39.094
1 | 6.485 | 69308.499 | 39.195
1 | 6.502 | 69269.667 | 39.295
1 | 6.518 | 69224.718 | 39.395
1 | 6.535 | 69244.515 | 39.494
1 | 6.551 | 69270.984 | 39.595
1 | 6.568 | 69275.849 | 39.696
1 | 6.585 | 69283.619 | 39.795
1 | 6.601 | 69291.445 | 39.894
1 | 6.618 | 69317.38 | 39.995
1 | 6.635 | 69341.138 | 40.095
1 | 6.651 | 69304.679 | 40.194
1 | 6.668 | 69313.582 | 40.295
1 | 6.685 | 69330.429 | 40.395
1 | 6.702 | 69329.188 | 40.495
1 | 6.718 | 69330.309 | 40.594
1 | 6.735 | 69301.882 | 40.695
1 | 6.752 | 69314.365 | 40.795
1 | 6.768 | 69319.916 | 40.895
1 | 6.785 | 69288.756 | 40.994
1 | 6.801 | 69366.943 | 41.095
1 | 6.818 | 69410.727 | 41.195
1 | 6.835 | 69372.124 | 41.295
1 | 6.851 | 69392.9 | 41.394
1 | 6.868 | 69356.93 | 41.495
1 | 6.885 | 69328.209 | 41.595
1 | 6.902 | 69370.045 | 41.694
1 | 6.918 | 69410.096 | 41.795
1 | 6.935 | 69406.123 | 41.895
1 | 6.952 | 69431.416 | 41.995
1 | 6.968 | 69427.564 | 42.094
1 | 6.985 | 69389.483 | 42.195
1 | 7.002 | 69404.066 | 42.296
1 | 7.018 | 69435.454 | 42.395
1 | 7.035 | 69478.944 | 42.494
1 | 7.052 | 69472.175 | 42.595
1 | 7.068 | 69449.918 | 42.695
1 | 7.085 | 69456.372 | 42.795
1 | 7.101 | 69448.166 | 42.894
1 | 7.118 | 69465.59 | 42.995
1 | 7.135 | 69432.167 | 43.095
1 | 7.151 | 69412.381 | 43.194
1 | 7.168 | 69470.825 | 43.295
1 | 7.185 | 69450.996 | 43.395
1 | 7.202 | 69428.434 | 43.495
1 | 7.218 | 69450.169 | 43.594
1 | 7.235 | 69456.535 | 43.695
1 | 7.252 | 69461.847 | 43.795
1 | 7.268 | 69480.163 | 43.895
1 | 7.285 | 69461.313 | 43.994
1 | 7.302 | 69457.167 | 44.095
1 | 7.318 | 69491.014 | 44.195
1 | 7.335 | 69467.865 | 44.295
1 | 7.351 | 69453.412 | 44.395
1 | 7.368 | 69488.032 | 44.495
1 | 7.385 | 69512.716 | 44.595
1 | 7.402 | 69513.543 | 44.694
1 | 7.418 | 69492.853 | 44.795
1 | 7.435 | 69498.654 | 44.895
1 | 7.452 | 69496.848 | 44.995
1 | 7.468 | 69488.369 | 45.094
1 | 7.485 | 69520.399 | 45.195
1 | 7.502 | 69547.369 | 45.296
1 | 7.518 | 69526.135 | 45.395
1 | 7.535 | 69474.831 | 45.494
1 | 7.552 | 69478.738 | 45.595
1 | 7.568 | 69533.786 | 45.695
1 | 7.585 | 69523.066 | 45.794
1 | 7.601 | 69513.554 | 45.895
1 | 7.618 | 69549.709 | 45.995
1 | 7.635 | 69587.996 | 46.095
1 | 7.651 | 69601.122 | 46.194
1 | 7.668 | 69602.95 | 46.295
1 | 7.685 | 69570.256 | 46.395
1 | 7.701 | 69561.278 | 46.495
1 | 7.718 | 69585.972 | 46.594
1 | 7.735 | 69579.888 | 46.695
1 | 7.752 | 69601.688 | 46.796
1 | 7.768 | 69601.742 | 46.895
1 | 7.785 | 69627.982 | 46.994
1 | 7.802 | 69660.502 | 47.095
1 | 7.818 | 69655.626 | 47.195
1 | 7.835 | 69666.956 | 47.295
1 | 7.852 | 69653.319 | 47.395
1 | 7.868 | 69614.4 | 47.495
1 | 7.885 | 69632.771 | 47.596
1 | 7.901 | 69681.072 | 47.695
1 | 7.918 | 69663.321 | 47.795
1 | 7.935 | 69649.716 | 47.895
1 | 7.952 | 69669.383 | 47.996
1 | 7.968 | 69659.414 | 48.095
1 | 7.985 | 69643.807 | 48.196
1 | 8.002 | 69650.805 | 48.296
1 | 8.018 | 69699.41 | 48.396
1 | 8.035 | 69720.731 | 48.494
1 | 8.052 | 69711.578 | 48.596
1 | 8.068 | 69705.472 | 48.695
1 | 8.085 | 69719.914 | 48.794
1 | 8.101 | 69730.733 | 48.895
1 | 8.118 | 69709.706 | 48.995
1 | 8.135 | 69683.27 | 49.095
1 | 8.151 | 69707.126 | 49.194
1 | 8.168 | 69738.971 | 49.295
1 | 8.185 | 69728.85 | 49.395
1 | 8.201 | 69739.962 | 49.495
1 | 8.218 | 69738.58 | 49.594
1 | 8.235 | 69755.884 | 49.695
1 | 8.252 | 69779.197 | 49.795
1 | 8.268 | 69788.154 | 49.895
1 | 8.285 | 69783.528 | 49.994
1 | 8.302 | 69769.957 | 50.095
1 | 8.318 | 69745.817 | 50.195
1 | 8.335 | 69755.797 | 50.294
1 | 8.351 | 69776.508 | 50.395
1 | 8.368 | 69772.079 | 50.495
1 | 8.385 | 69818.344 | 50.595
1 | 8.401 | 69843.398 | 50.694
1 | 8.418 | 69843.431 | 50.795
1 | 8.435 | 69821.185 | 50.896
1 | 8.451 | 69789.928 | 50.995
1 | 8.468 | 69782.385 | 51.095
1 | 8.485 | 69803.347 | 51.195
1 | 8.502 | 69857.383 | 51.295
1 | 8.518 | 69862.433 | 51.395
1 | 8.535 | 69817.387 | 51.495
1 | 8.552 | 69796.447 | 51.595
1 | 8.568 | 69830.153 | 51.696
1 | 8.585 | 69868.484 | 51.795
1 | 8.602 | 69869.279 | 51.896
1 | 8.618 | 69839.088 | 51.995
1 | 8.635 | 69865.295 | 52.096
1 | 8.651 | 69911.104 | 52.195
1 | 8.668 | 69897.423 | 52.296
1 | 8.685 | 69890.676 | 52.396
1 | 8.701 | 69866.482 | 52.495
1 | 8.718 | 69865.589 | 52.595
1 | 8.735 | 69911.441 | 52.696
1 | 8.752 | 69929.649 | 52.795
1 | 8.768 | 69945.985 | 52.895
1 | 8.785 | 69920.246 | 52.996
1 | 8.802 | 69894.746 | 53.096
1 | 8.818 | 69953.146 | 53.195
1 | 8.835 | 69962.735 | 53.294
1 | 8.851 | 69941.708 | 53.395
1 | 8.868 | 69940.162 | 53.495
1 | 8.885 | 69952.809 | 53.595
1 | 8.901 | 69975.73 | 53.694
1 | 8.918 | 69971.093 | 53.795
1 | 8.935 | 69958.653 | 53.895
1 | 8.951 | 70027.622 | 53.997
1 | 8.968 | 70057.105 | 54.095
1 | 8.985 | 69977.329 | 54.195
1 | 9.002 | 69986.722 | 54.295
1 | 9.018 | 69996.909 | 54.394
1 | 9.035 | 69957.304 | 54.495
1 | 9.052 | 69997.235 | 54.595
1 | 9.068 | 70059.401 | 54.695
1 | 9.085 | 70036.318 | 54.794
1 | 9.102 | 70027.273 | 54.895
1 | 9.118 | 70050.216 | 54.995
1 | 9.135 | 70067.009 | 55.095
1 | 9.151 | 70075.302 | 55.194
1 | 9.168 | 70062.318 | 55.295
1 | 9.185 | 70051.239 | 55.395
1 | 9.201 | 70067.89 | 55.495
1 | 9.218 | 70092.835 | 55.594
1 | 9.235 | 70076.358 | 55.695
1 | 9.251 | 70082.311 | 55.795
1 | 9.268 | 70109.639 | 55.894
1 | 9.285 | 70106.091 | 55.995
1 | 9.302 | 70107.528 | 56.095
1 | 9.318 | 70103.675 | 56.195
1 | 9.335 | 70092.694 | 56.294
1 | 9.351 | 70145.413 | 56.395
1 | 9.368 | 70158.441 | 56.495
1 | 9.385 | 70112.774 | 56.595
1 | 9.401 | 70101.368 | 56.694
1 | 9.418 | 70091.377 | 56.795
1 | 9.435 | 70076.031 | 56.895
1 | 9.451 | 70106.69 | 56.995
1 | 9.468 | 70166.527 | 57.095
1 | 9.485 | 70170.989 | 57.195
1 | 9.501 | 70148.014 | 57.295
1 | 9.518 | 70119.772 | 57.394
1 | 9.535 | 70102.021 | 57.495
1 | 9.552 | 70128.859 | 57.595
1 | 9.568 | 70143.117 | 57.695
1 | 9.585 | 70184.191 | 57.794
1 | 9.601 | 70209.647 | 57.895
1 | 9.618 | 70174.962 | 57.995
1 | 9.635 | 70178.793 | 58.095
1 | 9.651 | 70232.633 | 58.194
1 | 9.668 | 70250.732 | 58.295
1 | 9.685 | 70219.257 | 58.395
1 | 9.701 | 70266.916 | 58.495
1 | 9.718 | 70307.631 | 58.595
1 | 9.735 | 70264.249 | 58.695
1 | 9.751 | 70251.069 | 58.795
1 | 9.768 | 70276.308 | 58.894
1 | 9.785 | 70274.708 | 58.995
1 | 9.801 | 70258.47 | 59.095
1 | 9.818 | 70279.443 | 59.195
1 | 9.835 | 70295.844 | 59.294
1 | 9.851 | 70277.494 | 59.395
1 | 9.868 | 70274.839 | 59.495
1 | 9.885 | 70289.869 | 59.595
1 | 9.901 | 70308.273 | 59.695
1 | 9.918 | 70331.28 | 59.795
1 | 9.935 | 70311.407 | 59.895
1 | 9.951 | 70297.226 | 59.995
1 | 9.968 | 70312.887 | 60.095
1 | 9.985 | 70318.438 | 60.195
1 | 10.001 | 70341.021 | 60.295
1 | 10.018 | 70347.91 | 60.394
1 | 10.035 | 70385.436 | 60.495
1 | 10.052 | 70380.561 | 60.595
1 | 10.068 | 70348.683 | 60.695
1 | 10.085 | 70349.009 | 60.794
1 | 10.101 | 70376.936 | 60.895
1 | 10.118 | 70422.407 | 60.995
1 | 10.135 | 70401.653 | 61.095
1 | 10.151 | 70392.826 | 61.195
1 | 10.168 | 70378.319 | 61.295
1 | 10.185 | 70335.677 | 61.395
1 | 10.201 | 70395.623 | 61.494
1 | 10.218 | 70461.283 | 61.595
1 | 10.235 | 70473.951 | 61.695
1 | 10.251 | 70456.799 | 61.795
1 | 10.268 | 70417.825 | 61.894
1 | 10.285 | 70441.595 | 61.995
1 | 10.301 | 70428.328 | 62.095
1 | 10.318 | 70423.626 | 62.195
1 | 10.335 | 70447.341 | 62.294
1 | 10.351 | 70433.606 | 62.395
1 | 10.368 | 70431.647 | 62.495
1 | 10.385 | 70453.969 | 62.595
1 | 10.401 | 70513.055 | 62.695
1 | 10.418 | 70508.484 | 62.795
1 | 10.435 | 70441.247 | 62.895
1 | 10.451 | 70433.019 | 62.994
1 | 10.468 | 70467.889 | 63.095
1 | 10.485 | 70451.368 | 63.195
1 | 10.501 | 70458.725 | 63.295
1 | 10.518 | 70520.663 | 63.394
1 | 10.535 | 70503.543 | 63.495
1 | 10.551 | 70503.848 | 63.595
1 | 10.568 | 70506.221 | 63.695
1 | 10.585 | 70476.618 | 63.795
1 | 10.601 | 70507.908 | 63.895
1 | 10.618 | 70540.427 | 63.995
1 | 10.635 | 70537.369 | 64.096
1 | 10.651 | 70513.567 | 64.195
1 | 10.668 | 70544.977 | 64.295
1 | 10.685 | 70557.101 | 64.396
1 | 10.701 | 70543.115 | 64.495
1 | 10.718 | 70571.891 | 64.595
1 | 10.735 | 70604.868 | 64.696
1 | 10.751 | 70595.476 | 64.795
1 | 10.768 | 70581.414 | 64.894
1 | 10.785 | 70621.705 | 64.996
1 | 10.801 | 70631.413 | 65.096
1 | 10.818 | 70618.026 | 65.195
1 | 10.835 | 70604.367 | 65.294
1 | 10.851 | 70615.12 | 65.396
1 | 10.868 | 70625.906 | 65.496
1 | 10.885 | 70658.959 | 65.595
1 | 10.901 | 70694.613 | 65.695
1 | 10.918 | 70620.671 | 65.795
1 | 10.935 | 70574.101 | 65.895
1 | 10.951 | 70612.465 | 65.994
1 | 10.968 | 70630.858 | 66.095
1 | 10.985 | 70634.536 | 66.195
1 | 11.001 | 70657.065 | 66.295
1 | 11.018 | 70668.264 | 66.394
1 | 11.035 | 70669.342 | 66.495
1 | 11.051 | 70676.209 | 66.595
1 | 11.068 | 70668.362 | 66.695
1 | 11.085 | 70682.042 | 66.795
1 | 11.101 | 70722.823 | 66.895
1 | 11.118 | 70719.111 | 66.995
1 | 11.135 | 70661.375 | 67.095
1 | 11.151 | 70669.233 | 67.195
1 | 11.168 | 70731.519 | 67.295
1 | 11.185 | 70749.814 | 67.395
1 | 11.201 | 70747.572 | 67.495
1 | 11.218 | 70750.782 | 67.595
1 | 11.235 | 70721.397 | 67.695
1 | 11.251 | 70702.112 | 67.795
1 | 11.268 | 70733.989 | 67.895
1 | 11.285 | 70757.813 | 67.995
1 | 11.301 | 70775.205 | 68.095
1 | 11.318 | 70743.556 | 68.196
1 | 11.335 | 70733.151 | 68.295
1 | 11.351 | 70805.656 | 68.395
1 | 11.368 | 70797.211 | 68.495
1 | 11.385 | 70818.434 | 68.596
1 | 11.401 | 70882.7 | 68.696
1 | 11.418 | 70850.05 | 68.796
1 | 11.435 | 70828.174 | 68.895
1 | 11.451 | 70787.231 | 68.995
1 | 11.468 | 70782.464 | 69.096
1 | 11.485 | 70818.913 | 69.196
1 | 11.501 | 70836.206 | 69.296
1 | 11.518 | 70800.857 | 69.395
1 | 11.535 | 70768.109 | 69.496
1 | 11.551 | 70813.046 | 69.595
1 | 11.568 | 70811.697 | 69.695
1 | 11.585 | 70831.189 | 69.795
1 | 11.601 | 70867.953 | 69.895
1 | 11.618 | 70863.654 | 69.995
1 | 11.635 | 70861.293 | 70.094
1 | 11.651 | 70862.718 | 70.196
1 | 11.668 | 70906.611 | 70.295
1 | 11.685 | 70928.988 | 70.395
1 | 11.701 | 70906.437 | 70.494
1 | 11.718 | 70912.369 | 70.595
1 | 11.735 | 70902.432 | 70.695
1 | 11.751 | 70893.442 | 70.795
1 | 11.768 | 70886.695 | 70.895
1 | 11.785 | 70907.547 | 70.995
1 | 11.801 | 70941.906 | 71.095
1 | 11.818 | 70960.31 | 71.195
1 | 11.835 | 70940.285 | 71.295
1 | 11.851 | 70909.528 | 71.395
1 | 11.868 | 70968.103 | 71.495
1 | 11.885 | 70980.161 | 71.594
1 | 11.901 | 70921.979 | 71.695
1 | 11.918 | 70956.762 | 71.795
1 | 11.935 | 70999.175 | 71.895
1 | 11.951 | 70991.121 | 71.994
1 | 11.968 | 70998.892 | 72.095
1 | 11.985 | 71024.098 | 72.195
1 | 12.001 | 71014.64 | 72.296
1 | 12.018 | 70993.352 | 72.395
1 | 12.035 | 70984.874 | 72.496
1 | 12.051 | 70988.139 | 72.595
1 | 12.068 | 71000.916 | 72.696
1 | 12.085 | 70995.551 | 72.795
1 | 12.101 | 71034.328 | 72.895
1 | 12.118 | 71012.572 | 72.995
1 | 12.135 | 71014.586 | 73.094
1 | 12.151 | 71069.275 | 73.195
1 | 12.168 | 71092.174 | 73.295
1 | 12.185 | 71088.136 | 73.395
1 | 12.201 | 71041.675 | 73.495
1 | 12.218 | 71020.909 | 73.596
1 | 12.235 | 71035.003 | 73.695
1 | 12.251 | 71071.397 | 73.795
1 | 12.268 | 71090.019 | 73.895
1 | 12.285 | 71107.563 | 73.995
1 | 12.301 | 71090.302 | 74.095
1 | 12.318 | 71070.276 | 74.195
1 | 12.335 | 71067.958 | 74.295
1 | 12.351 | 71085.437 | 74.395
1 | 12.368 | 71081.269 | 74.495
1 | 12.385 | 71090.041 | 74.594
1 | 12.401 | 71104.461 | 74.695
1 | 12.418 | 71117.282 | 74.795
1 | 12.435 | 71135.022 | 74.895
1 | 12.451 | 71117.238 | 74.994
1 | 12.468 | 71127.697 | 75.095
1 | 12.485 | 71128.198 | 75.195
1 | 12.501 | 71145.6 | 75.295
1 | 12.518 | 71160.239 | 75.395
1 | 12.535 | 71146.243 | 75.495
1 | 12.551 | 71168.684 | 75.595
1 | 12.568 | 71164.32 | 75.695
1 | 12.585 | 71164.81 | 75.795
1 | 12.601 | 71167.901 | 75.895
1 | 12.618 | 71117.521 | 75.995
1 | 12.635 | 71127.414 | 76.094
1 | 12.651 | 71168.14 | 76.195
1 | 12.668 | 71180.221 | 76.295
1 | 12.685 | 71224.005 | 76.395
1 | 12.701 | 71260.965 | 76.494
1 | 12.718 | 71201.933 | 76.595
1 | 12.735 | 71150.563 | 76.695
1 | 12.751 | 71184.759 | 76.795
1 | 12.768 | 71256.296 | 76.895
1 | 12.785 | 71301.527 | 76.995
1 | 12.801 | 71283.374 | 77.095
1 | 12.818 | 71283.918 | 77.194
1 | 12.835 | 71230.546 | 77.295
1 | 12.851 | 71222.155 | 77.395
1 | 12.868 | 71258.766 | 77.495
1 | 12.885 | 71261.324 | 77.594
1 | 12.901 | 71284.277 | 77.695
1 | 12.918 | 71278.389 | 77.795
1 | 12.935 | 71332.012 | 77.895
1 | 12.951 | 71329.4 | 77.995
1 | 12.968 | 71284.691 | 78.095
1 | 12.985 | 71310.06 | 78.195
1 | 13.001 | 71330.39 | 78.295
1 | 13.018 | 71329.955 | 78.395
1 | 13.035 | 71321.172 | 78.495
1 | 13.051 | 71335.223 | 78.595
1 | 13.068 | 71354.954 | 78.694
1 | 13.085 | 71371.541 | 78.795
1 | 13.101 | 71352.549 | 78.895
1 | 13.118 | 71314.37 | 78.995
1 | 13.135 | 71316.057 | 79.094
1 | 13.151 | 71311.007 | 79.195
1 | 13.168 | 71283.733 | 79.295
1 | 13.185 | 71290.405 | 79.395
1 | 13.201 | 71318.136 | 79.494
1 | 13.218 | 71414.595 | 79.596
1 | 13.235 | 71482.214 | 79.695
1 | 13.251 | 71439.693 | 79.795
1 | 13.268 | 71414.759 | 79.895
1 | 13.285 | 71407.031 | 79.995
1 | 13.301 | 71378.147 | 80.095
1 | 13.318 | 71364.347 | 80.194
1 | 13.335 | 71421.68 | 80.295
1 | 13.351 | 71422.66 | 80.395
1 | 13.368 | 71411.831 | 80.495
1 | 13.385 | 71408.707 | 80.595
1 | 13.401 | 71407.554 | 80.695
1 | 13.418 | 71410.275 | 80.795
1 | 13.435 | 71391.142 | 80.895
1 | 13.451 | 71397.487 | 80.995
1 | 13.468 | 71414.051 | 81.095
1 | 13.485 | 71421.648 | 81.196
1 | 13.501 | 71441.39 | 81.296
1 | 13.518 | 71476.109 | 81.395
1 | 13.535 | 71479.852 | 81.496
1 | 13.551 | 71482.062 | 81.596
1 | 13.568 | 71492.956 | 81.694
1 | 13.585 | 71484.728 | 81.795
1 | 13.602 | 71473.877 | 81.896
1 | 13.618 | 71502.392 | 81.996
1 | 13.635 | 71502.153 | 82.094
1 | 13.651 | 71497.44 | 82.195
1 | 13.668 | 71529.601 | 82.295
1 | 13.685 | 71557.299 | 82.396
1 | 13.701 | 71557.68 | 82.495
1 | 13.718 | 71565.625 | 82.595
1 | 13.735 | 71568.008 | 82.695
1 | 13.751 | 71546.339 | 82.795
1 | 13.768 | 71553.501 | 82.896
1 | 13.785 | 71543.542 | 82.995
1 | 13.801 | 71548.451 | 83.095
1 | 13.818 | 71553.892 | 83.194
1 | 13.835 | 71520.741 | 83.295
1 | 13.851 | 71539.668 | 83.395
1 | 13.868 | 71602.52 | 83.495
1 | 13.885 | 71602.291 | 83.594
1 | 13.901 | 71575.311 | 83.695
1 | 13.918 | 71584.584 | 83.795
1 | 13.935 | 71566.234 | 83.895
1 | 13.951 | 71573.298 | 83.994
1 | 13.968 | 71589.644 | 84.095
1 | 13.985 | 71580.23 | 84.195
1 | 14.001 | 71610.639 | 84.295
1 | 14.018 | 71627.954 | 84.395
1 | 14.035 | 71584.094 | 84.495
1 | 14.051 | 71587.566 | 84.595
1 | 14.068 | 71659.571 | 84.695
1 | 14.085 | 71694.844 | 84.796
1 | 14.101 | 71639.882 | 84.896
1 | 14.118 | 71633.102 | 84.996
1 | 14.135 | 71664.718 | 85.095
1 | 14.151 | 71653.835 | 85.196
1 | 14.168 | 71658.852 | 85.296
1 | 14.185 | 71658.167 | 85.396
1 | 14.201 | 71634.288 | 85.495
1 | 14.218 | 71641.286 | 85.595
1 | 14.235 | 71688.782 | 85.695
1 | 14.251 | 71714.641 | 85.795
1 | 14.268 | 71744.581 | 85.896
1 | 14.285 | 71757.532 | 85.995
1 | 14.301 | 71756.194 | 86.095
1 | 14.318 | 71700.938 | 86.195
1 | 14.335 | 71664.468 | 86.296
1 | 14.351 | 71656.251 | 86.396
1 | 14.368 | 71666.057 | 86.496
1 | 14.385 | 71678.954 | 86.594
1 | 14.401 | 71696.672 | 86.695
1 | 14.418 | 71747.715 | 86.795
1 | 14.435 | 71725.872 | 86.895
1 | 14.451 | 71720.311 | 86.995
1 | 14.468 | 71777.122 | 87.095
1 | 14.485 | 71799.662 | 87.195
1 | 14.501 | 71789.867 | 87.294
1 | 14.518 | 71809.838 | 87.398
1 | 14.535 | 71816.368 | 87.495
1 | 14.551 | 71786.874 | 87.595
1 | 14.568 | 71801.795 | 87.695
1 | 14.585 | 71808.445 | 87.795
1 | 14.601 | 71799.542 | 87.895
1 | 14.618 | 71786.21 | 87.995
1 | 14.635 | 71782.673 | 88.095
1 | 14.651 | 71832.748 | 88.195
1 | 14.668 | 71817.805 | 88.295
1 | 14.685 | 71815.802 | 88.395
1 | 14.701 | 71829.885 | 88.495
1 | 14.718 | 71808.097 | 88.595
1 | 14.735 | 71787.636 | 88.695
1 | 14.751 | 71811.525 | 88.796
1 | 14.768 | 71876.51 | 88.895
1 | 14.785 | 71881.32 | 88.995
1 | 14.801 | 71844.132 | 89.095
1 | 14.818 | 71858.237 | 89.195
1 | 14.835 | 71870.448 | 89.295
1 | 14.851 | 71829.711 | 89.395
1 | 14.868 | 71816.14 | 89.495
1 | 14.885 | 71837.243 | 89.595
1 | 14.901 | 71903.087 | 89.695
1 | 14.918 | 71955.001 | 89.795
1 | 14.935 | 71900.16 | 89.895
1 | 14.951 | 71865.093 | 89.995
1 | 14.968 | 71901.596 | 90.095
1 | 14.985 | 71909.193 | 90.196
1 | 15.001 | 71925.387 | 90.294
1 | 15.018 | 71933.866 | 90.395
1 | 15.035 | 71937.033 | 90.495
1 | 15.051 | 71940.755 | 90.595
1 | 15.068 | 71936.706 | 90.694
1 | 15.085 | 71966.592 | 90.795
1 | 15.101 | 71952.128 | 90.895
1 | 15.118 | 71944.923 | 90.995
1 | 15.135 | 71975.68 | 91.094
1 | 15.151 | 71991.559 | 91.195
1 | 15.168 | 71984.158 | 91.295
1 | 15.185 | 71945.25 | 91.395
1 | 15.201 | 71956.307 | 91.495
1 | 15.218 | 71992.701 | 91.595
1 | 15.235 | 72008.395 | 91.695
1 | 15.251 | 71992.614 | 91.794
1 | 15.268 | 71966.091 | 91.895
1 | 15.285 | 71993.964 | 91.995
1 | 15.301 | 72013.946 | 92.095
1 | 15.318 | 72047.641 | 92.194
1 | 15.335 | 72025.548 | 92.295
1 | 15.351 | 71980.196 | 92.395
1 | 15.368 | 71972.883 | 92.495
1 | 15.385 | 71962.5 | 92.595
1 | 15.401 | 72024.068 | 92.695
1 | 15.418 | 72046.574 | 92.795
1 | 15.435 | 72037.846 | 92.895
1 | 15.451 | 72049.034 | 92.995
1 | 15.468 | 72010.365 | 93.095
1 | 15.485 | 71999.427 | 93.195
1 | 15.501 | 72045.127 | 93.294
1 | 15.518 | 72093.417 | 93.395
1 | 15.535 | 72102.2 | 93.495
1 | 15.551 | 72033.253 | 93.595
1 | 15.568 | 72020.694 | 93.695
1 | 15.585 | 72072.967 | 93.795
1 | 15.601 | 72053.899 | 93.895
1 | 15.618 | 72055.64 | 93.995
1 | 15.635 | 72104.507 | 94.095
1 | 15.651 | 72106.085 | 94.195
1 | 15.668 | 72098.88 | 94.295
1 | 15.685 | 72060.288 | 94.394
1 | 15.701 | 72071.791 | 94.495
1 | 15.718 | 72116.588 | 94.595
1 | 15.735 | 72097.683 | 94.695
1 | 15.751 | 72117.654 | 94.794
1 | 15.768 | 72146.071 | 94.895
1 | 15.785 | 72123.76 | 94.995
1 | 15.801 | 72119.515 | 95.095
1 | 15.818 | 72130.17 | 95.194
1 | 15.835 | 72141.674 | 95.295
1 | 15.851 | 72188.636 | 95.395
1 | 15.868 | 72187.482 | 95.495
1 | 15.885 | 72164.551 | 95.595
1 | 15.901 | 72180.822 | 95.695
1 | 15.918 | 72214.016 | 95.795
1 | 15.935 | 72200.564 | 95.895
1 | 15.951 | 72147.594 | 95.995
1 | 15.968 | 72175.01 | 96.095
1 | 15.985 | 72204.297 | 96.195
1 | 16.001 | 72181.845 | 96.295
1 | 16.018 | 72176.457 | 96.395
1 | 16.035 | 72195.503 | 96.495
1 | 16.051 | 72224.399 | 96.595
1 | 16.068 | 72236.621 | 96.695
1 | 16.085 | 72217.771 | 96.795
1 | 16.101 | 72223.376 | 96.895
1 | 16.118 | 72214.353 | 96.996
1 | 16.135 | 72216.846 | 97.095
1 | 16.151 | 72262.665 | 97.195
1 | 16.168 | 72255.983 | 97.297
1 | 16.185 | 72235.424 | 97.395
1 | 16.201 | 72228.317 | 97.495
1 | 16.218 | 72215.442 | 97.596
1 | 16.235 | 72214.103 | 97.695
1 | 16.251 | 72224.845 | 97.795
1 | 16.268 | 72256.026 | 97.896
1 | 16.285 | 72256.951 | 97.995
1 | 16.301 | 72244.294 | 98.095
1 | 16.318 | 72284.704 | 98.195
1 | 16.335 | 72291.735 | 98.296
1 | 16.351 | 72272.972 | 98.396
1 | 16.368 | 72252.413 | 98.496
1 | 16.385 | 72258.986 | 98.596
1 | 16.401 | 72289.536 | 98.695
1 | 16.418 | 72268.934 | 98.795
1 | 16.435 | 72315.134 | 98.895
1 | 16.451 | 72358.276 | 98.996
1 | 16.468 | 72319.596 | 99.096
1 | 16.485 | 72343.747 | 99.196
1 | 16.501 | 72332.428 | 99.295
1 | 16.518 | 72303.641 | 99.396
1 | 16.535 | 72365.72 | 99.496
1 | 16.551 | 72386.616 | 99.596
1 | 16.568 | 72354.543 | 99.695
1 | 16.585 | 72358.581 | 99.795
1 | 16.601 | 72365.111 | 99.896
1 | 16.618 | 72372.653 | 99.996
1 | 16.635 | 72376.332 | 100.096
1 | 16.651 | 72374.655 | 100.196
1 | 16.668 | 72382.459 | 100.296
1 | 16.685 | 72368.778 | 100.395
1 | 16.701 | 72333.723 | 100.495
1 | 16.718 | 72322.132 | 100.595
1 | 16.735 | 72350.309 | 100.695
1 | 16.751 | 72339.654 | 100.795
1 | 16.768 | 72361.606 | 100.895
1 | 16.785 | 72421.607 | 100.995
1 | 16.801 | 72433.535 | 101.095
1 | 16.818 | 72467.35 | 101.195
1 | 16.835 | 72450.208 | 101.295
1 | 16.851 | 72381.926 | 101.395
1 | 16.868 | 72388.652 | 101.495
1 | 16.885 | 72409.287 | 101.595
1 | 16.901 | 72438.389 | 101.696
1 | 16.918 | 72424.676 | 101.796
1 | 16.935 | 72391.721 | 101.895
1 | 16.951 | 72469.298 | 101.996
1 | 16.968 | 72475.654 | 102.096
1 | 16.985 | 72419.582 | 102.196
1 | 17.001 | 72424.632 | 102.295
1 | 17.018 | 72440.098 | 102.395
1 | 17.035 | 72480.725 | 102.496
1 | 17.051 | 72498.814 | 102.596
1 | 17.068 | 72469.766 | 102.695
1 | 17.085 | 72472.236 | 102.795
1 | 17.101 | 72507.869 | 102.896
1 | 17.118 | 72531.344 | 102.995
1 | 17.135 | 72519.601 | 103.096
1 | 17.151 | 72504.332 | 103.195
1 | 17.168 | 72506.28 | 103.295
1 | 17.185 | 72501.447 | 103.395
1 | 17.201 | 72498.313 | 103.495
1 | 17.218 | 72511.83 | 103.595
1 | 17.235 | 72531.627 | 103.696
1 | 17.251 | 72508.097 | 103.795
1 | 17.268 | 72541.858 | 103.895
1 | 17.285 | 72549.193 | 103.995
1 | 17.301 | 72504.941 | 104.096
1 | 17.318 | 72500.392 | 104.195
1 | 17.335 | 72546.32 | 104.295
1 | 17.351 | 72591.083 | 104.395
1 | 17.368 | 72567.379 | 104.494
1 | 17.385 | 72575.999 | 104.595
1 | 17.401 | 72523.378 | 104.695
1 | 17.418 | 72510.165 | 104.795
1 | 17.435 | 72598.604 | 104.895
1 | 17.451 | 72590.964 | 104.995
1 | 17.468 | 72569.11 | 105.095
1 | 17.485 | 72621.96 | 105.195
1 | 17.501 | 72644.358 | 105.295
1 | 17.518 | 72580.614 | 105.395
1 | 17.535 | 72552.36 | 105.495
1 | 17.551 | 72553.361 | 105.596
1 | 17.568 | 72566.291 | 105.695
1 | 17.585 | 72635.618 | 105.795
1 | 17.601 | 72632.528 | 105.895
1 | 17.618 | 72570.133 | 105.995
1 | 17.635 | 72577.022 | 106.095
1 | 17.651 | 72602.108 | 106.195
1 | 17.668 | 72611.425 | 106.295
1 | 17.685 | 72655.927 | 106.395
1 | 17.701 | 72647.906 | 106.495
1 | 17.718 | 72636.533 | 106.595
1 | 17.735 | 72642.214 | 106.695
1 | 17.751 | 72648.308 | 106.795
1 | 17.768 | 72661.401 | 106.895
1 | 17.785 | 72620.262 | 106.995
1 | 17.801 | 72606.505 | 107.096
1 | 17.818 | 72653.282 | 107.195
1 | 17.835 | 72645.729 | 107.295
1 | 17.851 | 72661.194 | 107.395
1 | 17.868 | 72683.767 | 107.494
1 | 17.885 | 72681.209 | 107.595
1 | 17.901 | 72708.352 | 107.695
1 | 17.918 | 72737.335 | 107.795
1 | 17.935 | 72750.167 | 107.895
1 | 17.951 | 72746.793 | 107.995
1 | 17.968 | 72763.15 | 108.095
1 | 17.985 | 72769.539 | 108.195
1 | 18.001 | 72724.743 | 108.295
1 | 18.018 | 72700.625 | 108.395
1 | 18.035 | 72756.697 | 108.495
1 | 18.051 | 72756.414 | 108.595
1 | 18.068 | 72736.051 | 108.695
1 | 18.085 | 72738.032 | 108.795
1 | 18.101 | 72725.135 | 108.895
1 | 18.118 | 72693.399 | 108.995
1 | 18.135 | 72698.133 | 109.095
1 | 18.151 | 72747.772 | 109.195
1 | 18.168 | 72774.11 | 109.295
1 | 18.185 | 72759.309 | 109.395
1 | 18.201 | 72763.618 | 109.495
1 | 18.218 | 72759.787 | 109.595
1 | 18.235 | 72737.846 | 109.695
1 | 18.251 | 72788.596 | 109.795
1 | 18.268 | 72829.093 | 109.895
1 | 18.285 | 72790.925 | 109.995
1 | 18.301 | 72762.138 | 110.094
1 | 18.318 | 72781.152 | 110.195
1 | 18.335 | 72791.262 | 110.295
1 | 18.351 | 72791.97 | 110.395
1 | 18.368 | 72802.723 | 110.495
1 | 18.385 | 72807.783 | 110.595
1 | 18.401 | 72819.679 | 110.695
1 | 18.418 | 72825.066 | 110.795
1 | 18.435 | 72817.306 | 110.895
1 | 18.451 | 72845.984 | 110.995
1 | 18.468 | 72873.704 | 111.095
1 | 18.485 | 72859.425 | 111.195
1 | 18.501 | 72837.789 | 111.295
1 | 18.518 | 72852.035 | 111.395
1 | 18.535 | 72853.581 | 111.495
1 | 18.551 | 72832.902 | 111.594
1 | 18.568 | 72806.815 | 111.695
1 | 18.585 | 72819.592 | 111.795
1 | 18.601 | 72835.46 | 111.895
1 | 18.618 | 72820.038 | 111.995
1 | 18.635 | 72854.56 | 112.095
1 | 18.651 | 72876.969 | 112.195
1 | 18.668 | 72875.74 | 112.295
1 | 18.685 | 72882.912 | 112.395
1 | 18.701 | 72877.742 | 112.495
1 | 18.718 | 72886.797 | 112.595
1 | 18.735 | 72912.721 | 112.696
1 | 18.751 | 72937.699 | 112.795
1 | 18.768 | 72941.432 | 112.895
1 | 18.785 | 72943.075 | 112.995
1 | 18.801 | 72900.641 | 113.095
1 | 18.818 | 72871.43 | 113.196
1 | 18.835 | 72890.693 | 113.295
1 | 18.851 | 72917.848 | 113.395
1 | 18.868 | 72935.435 | 113.495
1 | 18.885 | 72929.602 | 113.595
1 | 18.901 | 72948.996 | 113.695
1 | 18.918 | 72984.824 | 113.796
1 | 18.935 | 72991.855 | 113.895
1 | 18.951 | 72926.718 | 113.995
1 | 18.968 | 72915.616 | 114.095
1 | 18.985 | 72954.525 | 114.196
1 | 19.001 | 72937.1 | 114.295
1 | 19.018 | 72900.499 | 114.396
1 | 19.035 | 72931.332 | 114.496
1 | 19.051 | 73000.888 | 114.595
1 | 19.068 | 72983.072 | 114.696
1 | 19.085 | 72975.018 | 114.796
1 | 19.101 | 73009.998 | 114.896
1 | 19.118 | 72989.624 | 114.995
1 | 19.135 | 72961.381 | 115.096
1 | 19.151 | 72962.709 | 115.196
1 | 19.168 | 72994.598 | 115.296
1 | 19.185 | 73043.584 | 115.395
1 | 19.201 | 73048.568 | 115.495
1 | 19.218 | 73023.667 | 115.595
1 | 19.235 | 73038.099 | 115.696
1 | 19.251 | 73035.595 | 115.796
1 | 19.268 | 73008.713 | 115.895
1 | 19.285 | 72993.204 | 115.995
1 | 19.301 | 72982.452 | 116.094
1 | 19.318 | 72966.954 | 116.196
1 | 19.335 | 73000.605 | 116.296
1 | 19.351 | 73040.83 | 116.395
1 | 19.368 | 73053.618 | 116.495
1 | 19.385 | 73043.954 | 116.596
1 | 19.401 | 73026.432 | 116.695
1 | 19.418 | 73021.839 | 116.795
1 | 19.435 | 73021.458 | 116.894
1 | 19.451 | 73026.138 | 116.995
1 | 19.468 | 73048.166 | 117.095
1 | 19.485 | 73070.194 | 117.195
1 | 19.501 | 73038.915 | 117.296
1 | 19.518 | 73063.218 | 117.395
1 | 19.535 | 73115.121 | 117.495
1 | 19.551 | 73109.81 | 117.595
1 | 19.568 | 73124.513 | 117.695
1 | 19.585 | 73144.854 | 117.795
1 | 19.601 | 73165.478 | 117.897
1 | 19.618 | 73196.42 | 117.995
1 | 19.635 | 73141.818 | 118.095
1 | 19.651 | 73099.078 | 118.195
1 | 19.668 | 73110.637 | 118.296
1 | 19.685 | 73124.633 | 118.395
1 | 19.701 | 73137.551 | 118.495
1 | 19.718 | 73121.183 | 118.597
1 | 19.735 | 73094.409 | 118.695
1 | 19.751 | 73076.484 | 118.795
1 | 19.768 | 73132.164 | 118.896
1 | 19.785 | 73178.745 | 118.996
1 | 19.801 | 73145.475 | 119.095
1 | 19.818 | 73180.508 | 119.196
1 | 19.835 | 73178.723 | 119.296
1 | 19.851 | 73129.748 | 119.396
1 | 19.868 | 73163.683 | 119.495
1 | 19.885 | 73194.254 | 119.596
1 | 19.901 | 73194.363 | 119.696
1 | 19.918 | 73168.515 | 119.796
1 | 19.935 | 73171.693 | 119.894
1 | 19.951 | 73210.166 | 119.996
1 | 19.968 | 73176.59 | 120.095
1 | 19.985 | 73137.432 | 120.195
1 | 20.001 | 73136.605 | 120.296
1 | 20.018 | 73127.887 | 120.395
1 | 20.035 | 73171.127 | 120.495
1 | 20.051 | 73207.695 | 120.595
1 | 20.068 | 73201.883 | 120.695
1 | 20.085 | 73223.433 | 120.795
1 | 20.101 | 73237.842 | 120.895
1 | 20.118 | 73247.18 | 120.995
1 | 20.135 | 73271.516 | 121.095
1 | 20.151 | 73288.047 | 121.195
1 | 20.168 | 73263.636 | 121.295
1 | 20.185 | 73252.622 | 121.394
1 | 20.201 | 73258.575 | 121.495
1 | 20.218 | 73209.447 | 121.595
1 | 20.235 | 73218.023 | 121.695
1 | 20.251 | 73275.183 | 121.795
1 | 20.268 | 73269.121 | 121.895
1 | 20.285 | 73239.246 | 121.995
1 | 20.301 | 73223.422 | 122.095
1 | 20.318 | 73219.079 | 122.195
1 | 20.335 | 73286.23 | 122.295
1 | 20.351 | 73280.32 | 122.396
1 | 20.368 | 73263.614 | 122.494
1 | 20.385 | 73299.257 | 122.595
1 | 20.401 | 73263.69 | 122.695
1 | 20.418 | 73288.864 | 122.796
1 | 20.435 | 73334.302 | 122.895
1 | 20.451 | 73313.624 | 122.995
1 | 20.468 | 73292.967 | 123.095
1 | 20.485 | 73327.13 | 123.195
1 | 20.501 | 73338.645 | 123.295
1 | 20.518 | 73341.823 | 123.395
1 | 20.535 | 73339.744 | 123.496
1 | 20.551 | 73304.928 | 123.595
1 | 20.568 | 73335.216 | 123.695
1 | 20.585 | 73343.226 | 123.795
1 | 20.601 | 73317.161 | 123.895
1 | 20.618 | 73338.34 | 123.994
1 | 20.635 | 73361.391 | 124.095
1 | 20.651 | 73349.876 | 124.195
1 | 20.668 | 73331.276 | 124.295
1 | 20.685 | 73363.633 | 124.395
1 | 20.701 | 73366.746 | 124.495
1 | 20.718 | 73302.544 | 124.595
1 | 20.735 | 73289.353 | 124.695
1 | 20.751 | 73364.144 | 124.795
1 | 20.768 | 73372.057 | 124.895
1 | 20.785 | 73313.036 | 124.995
1 | 20.801 | 73337.73 | 125.095
1 | 20.818 | 73392.474 | 125.195
1 | 20.835 | 73391.527 | 125.295
1 | 20.851 | 73367.529 | 125.395
1 | 20.868 | 73370.392 | 125.494
1 | 20.885 | 73403.521 | 125.595
1 | 20.901 | 73432.993 | 125.695
1 | 20.918 | 73417.408 | 125.795
1 | 20.935 | 73339.591 | 125.895
1 | 20.951 | 73332.31 | 125.995
1 | 20.968 | 73372.71 | 126.095
1 | 20.985 | 73405.012 | 126.195
1 | 21.001 | 73451.386 | 126.295
1 | 21.018 | 73400.517 | 126.395
1 | 21.035 | 73372.416 | 126.495
1 | 21.051 | 73417.985 | 126.595
1 | 21.068 | 73403.14 | 126.695
1 | 21.085 | 73359.029 | 126.795
1 | 21.101 | 73381.906 | 126.896
1 | 21.118 | 73426.724 | 126.994
1 | 21.135 | 73447.011 | 127.095
1 | 21.151 | 73465.273 | 127.195
1 | 21.168 | 73448.915 | 127.295
1 | 21.185 | 73428.759 | 127.395
1 | 21.201 | 73461.616 | 127.495
1 | 21.218 | 73480.042 | 127.595
1 | 21.235 | 73404.272 | 127.695
1 | 21.251 | 73407.08 | 127.795
1 | 21.268 | 73473.947 | 127.895
1 | 21.285 | 73455.794 | 127.996
1 | 21.301 | 73429.989 | 128.094
1 | 21.318 | 73429.412 | 128.195
1 | 21.335 | 73432.231 | 128.295
1 | 21.351 | 73452.17 | 128.396
1 | 21.368 | 73475.134 | 128.495
1 | 21.385 | 73486.529 | 128.595
1 | 21.401 | 73515.424 | 128.695
1 | 21.418 | 73526.612 | 128.795
1 | 21.435 | 73474.23 | 128.895
1 | 21.451 | 73456.022 | 128.995
1 | 21.468 | 73464.043 | 129.096
1 | 21.485 | 73500.503 | 129.195
1 | 21.501 | 73532.533 | 129.295
1 | 21.518 | 73482.317 | 129.395
1 | 21.535 | 73471.063 | 129.496
1 | 21.551 | 73491.927 | 129.595
1 | 21.568 | 73500.557 | 129.695
1 | 21.585 | 73549.282 | 129.795
1 | 21.601 | 73570.777 | 129.896
1 | 21.618 | 73548.869 | 129.995
1 | 21.635 | 73533.73 | 130.095
1 | 21.651 | 73546.159 | 130.196
1 | 21.668 | 73553.255 | 130.295
1 | 21.685 | 73492.634 | 130.395
1 | 21.701 | 73478.562 | 130.495
1 | 21.718 | 73509.264 | 130.596
1 | 21.735 | 73548.488 | 130.695
1 | 21.751 | 73588.158 | 130.795
1 | 21.768 | 73536.146 | 130.895
1 | 21.785 | 73508.535 | 130.996
1 | 21.801 | 73586.961 | 131.095
1 | 21.818 | 73576.11 | 131.195
1 | 21.835 | 73498.446 | 131.296
1 | 21.851 | 73544.309 | 131.396
1 | 21.868 | 73616.194 | 131.496
1 | 21.885 | 73590.607 | 131.595
1 | 21.901 | 73560.307 | 131.696
1 | 21.918 | 73585.873 | 131.795
1 | 21.935 | 73616.727 | 131.896
1 | 21.951 | 73622.147 | 131.996
1 | 21.968 | 73581.062 | 132.096
1 | 21.985 | 73610.556 | 132.195
1 | 22.001 | 73638.527 | 132.296
1 | 22.018 | 73562.898 | 132.395
1 | 22.035 | 73576.785 | 132.496
1 | 22.051 | 73610.328 | 132.595
1 | 22.068 | 73595.526 | 132.695
1 | 22.085 | 73597.387 | 132.795
1 | 22.101 | 73635.849 | 132.895
1 | 22.118 | 73694.979 | 132.995
1 | 22.135 | 73673.92 | 133.096
1 | 22.151 | 73641.084 | 133.196
1 | 22.168 | 73616.531 | 133.295
1 | 22.185 | 73559.143 | 133.396
1 | 22.201 | 73585.47 | 133.495
1 | 22.218 | 73623.322 | 133.596
1 | 22.235 | 73617.228 | 133.695
1 | 22.251 | 73644.458 | 133.795
1 | 22.268 | 73636.883 | 133.895
1 | 22.285 | 73633.792 | 133.996
1 | 22.301 | 73668.413 | 134.094
1 | 22.318 | 73692.291 | 134.195
1 | 22.335 | 73666.747 | 134.295
1 | 22.351 | 73641.106 | 134.395
1 | 22.368 | 73653.665 | 134.495
1 | 22.385 | 73673.092 | 134.595
1 | 22.401 | 73687.339 | 134.695
1 | 22.418 | 73653.948 | 134.795
1 | 22.435 | 73655.766 | 134.895
1 | 22.451 | 73697.58 | 134.996
1 | 22.468 | 73727.51 | 135.096
1 | 22.485 | 73770.521 | 135.195
1 | 22.501 | 73772.349 | 135.296
1 | 22.518 | 73752.465 | 135.396
1 | 22.535 | 73757.004 | 135.496
1 | 22.551 | 73725.986 | 135.595
1 | 22.568 | 73715.984 | 135.695
1 | 22.585 | 73697.591 | 135.796
1 | 22.601 | 73693.586 | 135.895
1 | 22.618 | 73721.48 | 135.996
1 | 22.635 | 73743.301 | 136.096
1 | 22.651 | 73745.837 | 136.196
1 | 22.668 | 73715.657 | 136.295
1 | 22.685 | 73703.588 | 136.396
1 | 22.701 | 73722.851 | 136.496
1 | 22.718 | 73779.064 | 136.596
1 | 22.735 | 73747.23 | 136.694
1 | 22.751 | 73726.617 | 136.796
1 | 22.768 | 73793.104 | 136.896
1 | 22.785 | 73800.494 | 136.996
1 | 22.801 | 73782.068 | 137.094
1 | 22.818 | 73787.782 | 137.195
1 | 22.835 | 73768.127 | 137.295
1 | 22.851 | 73758.876 | 137.395
1 | 22.868 | 73788.381 | 137.495
1 | 22.885 | 73800.516 | 137.595
1 | 22.901 | 73763.686 | 137.696
1 | 22.918 | 73771.424 | 137.794
1 | 22.935 | 73801.92 | 137.895
1 | 22.951 | 73763.055 | 137.995
1 | 22.968 | 73773.307 | 138.096
1 | 22.985 | 73812.455 | 138.194
1 | 23.001 | 73803.737 | 138.295
1 | 23.018 | 73819.529 | 138.395
1 | 23.035 | 73838.662 | 138.496
1 | 23.051 | 73795.487 | 138.595
1 | 23.068 | 73793.452 | 138.695
1 | 23.085 | 73824.154 | 138.796
1 | 23.101 | 73842.591 | 138.895
1 | 23.118 | 73838.564 | 138.995
1 | 23.135 | 73807.383 | 139.095
1 | 23.151 | 73815.6 | 139.196
1 | 23.168 | 73868.744 | 139.295
1 | 23.185 | 73910.221 | 139.395
1 | 23.201 | 73879.181 | 139.495
1 | 23.218 | 73781.872 | 139.596
1 | 23.235 | 73789.61 | 139.695
1 | 23.251 | 73855.368 | 139.795
1 | 23.268 | 73839.261 | 139.895
1 | 23.285 | 73822.337 | 139.995
1 | 23.301 | 73859.874 | 140.095
1 | 23.318 | 73855.499 | 140.195
1 | 23.335 | 73831.936 | 140.296
1 | 23.351 | 73845.268 | 140.395
1 | 23.368 | 73847.195 | 140.495
1 | 23.385 | 73849.981 | 140.595
1 | 23.401 | 73857.839 | 140.696
1 | 23.418 | 73878.604 | 140.795
1 | 23.435 | 73872.662 | 140.895
1 | 23.451 | 73914.933 | 140.995
1 | 23.468 | 73924.402 | 141.096
1 | 23.485 | 73880.531 | 141.195
1 | 23.501 | 73851.929 | 141.295
1 | 23.518 | 73823.512 | 141.396
1 | 23.535 | 73869.07 | 141.495
1 | 23.551 | 73925.675 | 141.595
1 | 23.568 | 73938.071 | 141.695
1 | 23.585 | 73922.813 | 141.796
1 | 23.601 | 73934.523 | 141.895
1 | 23.618 | 73926.774 | 141.995
1 | 23.635 | 73868.026 | 142.095
1 | 23.651 | 73878.485 | 142.196
1 | 23.668 | 73896.703 | 142.295
1 | 23.685 | 73882.62 | 142.395
1 | 23.701 | 73864.521 | 142.495
1 | 23.718 | 73888.704 | 142.596
1 | 23.735 | 73925 | 142.695
1 | 23.751 | 73930.986 | 142.795
1 | 23.768 | 73935.307 | 142.896
1 | 23.785 | 73932.76 | 142.995
1 | 23.801 | 73948.987 | 143.095
1 | 23.818 | 73979.918 | 143.195
1 | 23.835 | 73994.175 | 143.296
1 | 23.851 | 73954.962 | 143.395
1 | 23.868 | 73935.525 | 143.495
1 | 23.885 | 73933.326 | 143.595
1 | 23.901 | 73970.602 | 143.696
1 | 23.918 | 73985.414 | 143.794
1 | 23.935 | 73944.177 | 143.895
1 | 23.951 | 73965.878 | 143.996
1 | 23.968 | 74005.113 | 144.096
1 | 23.985 | 73972.06 | 144.195
1 | 24.001 | 73968.142 | 144.295
1 | 24.018 | 73995.492 | 144.396
1 | 24.035 | 73964.899 | 144.495
1 | 24.051 | 73940.259 | 144.595
1 | 24.068 | 73931.378 | 144.695
1 | 24.085 | 73912.952 | 144.796
1 | 24.101 | 73934.839 | 144.895
1 | 24.118 | 73974.836 | 144.995
1 | 24.135 | 73996.602 | 145.095
1 | 24.151 | 74057.854 | 145.196
1 | 24.168 | 74054.47 | 145.295
1 | 24.185 | 74033.454 | 145.395
1 | 24.201 | 74049.714 | 145.496
1 | 24.218 | 74035.924 | 145.596
1 | 24.235 | 73994.774 | 145.695
1 | 24.251 | 73974.999 | 145.795
1 | 24.268 | 74041.137 | 145.896
1 | 24.285 | 74088.807 | 145.995
1 | 24.301 | 74037.785 | 146.095
1 | 24.318 | 74012.47 | 146.195
1 | 24.335 | 74013.7 | 146.296
1 | 24.351 | 73986.992 | 146.395
1 | 24.368 | 74023.811 | 146.495
1 | 24.385 | 74057.735 | 146.595
1 | 24.401 | 74041.714 | 146.696
1 | 24.418 | 74048.233 | 146.795
1 | 24.435 | 74035.424 | 146.895
1 | 24.451 | 74006.169 | 146.996
1 | 24.468 | 74010.62 | 147.096
1 | 24.485 | 74029.296 | 147.195
1 | 24.501 | 74058.018 | 147.295
1 | 24.518 | 74079.861 | 147.396
1 | 24.535 | 74073.048 | 147.495
1 | 24.551 | 74041.736 | 147.595
1 | 24.568 | 74083.659 | 147.696
1 | 24.585 | 74077.749 | 147.796
1 | 24.601 | 74048.048 | 147.895
1 | 24.618 | 74098.439 | 147.996
1 | 24.635 | 74098.591 | 148.096
1 | 24.651 | 74089.732 | 148.196
1 | 24.668 | 74059.226 | 148.295
1 | 24.685 | 74049.496 | 148.396
1 | 24.701 | 74098.678 | 148.496
1 | 24.718 | 74115.547 | 148.595
1 | 24.735 | 74145.575 | 148.696
1 | 24.751 | 74128.031 | 148.796
1 | 24.768 | 74058.823 | 148.896
1 | 24.785 | 74067.464 | 148.995
1 | 24.801 | 74084.356 | 149.096
1 | 24.818 | 74073.167 | 149.195
1 | 24.835 | 74114.644 | 149.296
1 | 24.851 | 74144.171 | 149.395
1 | 24.868 | 74134.495 | 149.495
1 | 24.885 | 74150.908 | 149.595
1 | 24.901 | 74153.313 | 149.696
1 | 24.918 | 74123.144 | 149.795
1 | 24.935 | 74108.974 | 149.895
1 | 24.951 | 74147.436 | 149.996
1 | 24.968 | 74159.549 | 150.095
1 | 24.985 | 74159.93 | 150.195
1 | 25.001 | 74154.009 | 150.295
1 | 25.018 | 74148.905 | 150.396
1 | 25.035 | 74198.24 | 150.495
1 | 25.051 | 74200.689 | 150.595
1 | 25.068 | 74165.753 | 150.696
1 | 25.085 | 74120.913 | 150.796
1 | 25.101 | 74092.54 | 150.895
1 | 25.118 | 74152.714 | 150.995
1 | 25.135 | 74173.349 | 151.096
1 | 25.151 | 74146.609 | 151.196
1 | 25.168 | 74154.477 | 151.295
1 | 25.185 | 74165.731 | 151.396
1 | 25.201 | 74144.258 | 151.496
1 | 25.218 | 74174.579 | 151.595
1 | 25.235 | 74206.729 | 151.695
1 | 25.251 | 74190.512 | 151.796
1 | 25.268 | 74179.803 | 151.897
1 | 25.285 | 74147.523 | 151.995
1 | 25.301 | 74156.099 | 152.095
1 | 25.318 | 74202.31 | 152.195
1 | 25.335 | 74237.126 | 152.296
1 | 25.351 | 74248.815 | 152.395
1 | 25.368 | 74225.405 | 152.496
1 | 25.385 | 74218.505 | 152.596
1 | 25.401 | 74239.053 | 152.696
1 | 25.418 | 74252.537 | 152.795
1 | 25.435 | 74257.021 | 152.896
1 | 25.451 | 74240.021 | 152.996
1 | 25.468 | 74191.862 | 153.095
1 | 25.485 | 74164.055 | 153.196
1 | 25.501 | 74167.178 | 153.304
1 | 25.518 | 74226.265 | 153.396
1 | 25.535 | 74274.108 | 153.495
1 | 25.551 | 74230.4 | 153.595
1 | 25.568 | 74192.7 | 153.696
1 | 25.585 | 74200.482 | 153.796
1 | 25.601 | 74235.124 | 153.895
1 | 25.618 | 74216.589 | 153.995
1 | 25.635 | 74216.513 | 154.096
1 | 25.651 | 74264.357 | 154.195
1 | 25.668 | 74239.706 | 154.295
1 | 25.685 | 74255.693 | 154.395
1 | 25.701 | 74301.338 | 154.496
1 | 25.718 | 74298.204 | 154.595
1 | 25.735 | 74283.74 | 154.695
1 | 25.751 | 74286.7 | 154.795
1 | 25.768 | 74285.318 | 154.896
1 | 25.785 | 74283.25 | 154.995
1 | 25.801 | 74295.777 | 155.095
1 | 25.818 | 74265.129 | 155.196
1 | 25.835 | 74287.397 | 155.296
1 | 25.851 | 74295.255 | 155.395
1 | 25.868 | 74276.785 | 155.495
1 | 25.885 | 74313.746 | 155.596
1 | 25.901 | 74330.778 | 155.695
1 | 25.918 | 74268.83 | 155.795
1 | 25.935 | 74251.971 | 155.895
1 | 25.951 | 74285.59 | 155.996
1 | 25.968 | 74295.287 | 156.094
1 | 25.985 | 74296.43 | 156.195
1 | 26.001 | 74314.018 | 156.296
1 | 26.018 | 74331.203 | 156.396
1 | 26.035 | 74325.445 | 156.495
1 | 26.051 | 74317.99 | 156.595
1 | 26.068 | 74302.601 | 156.696
1 | 26.085 | 74343.566 | 156.796
1 | 26.101 | 74370.862 | 156.895
1 | 26.118 | 74343.12 | 156.995
1 | 26.135 | 74325.021 | 157.096
1 | 26.151 | 74351.848 | 157.195
1 | 26.168 | 74333.107 | 157.295
1 | 26.185 | 74291.478 | 157.395
1 | 26.201 | 74315.988 | 157.496
1 | 26.218 | 74305.942 | 157.594
1 | 26.235 | 74316.423 | 157.695
1 | 26.251 | 74354.221 | 157.795
1 | 26.268 | 74365.986 | 157.896
1 | 26.285 | 74339.953 | 157.995
1 | 26.301 | 74308.652 | 158.095
1 | 26.318 | 74293.579 | 158.196
1 | 26.335 | 74305.768 | 158.296
1 | 26.351 | 74329.113 | 158.395
1 | 26.368 | 74301.719 | 158.495
1 | 26.385 | 74354.548 | 158.596
1 | 26.401 | 74430.079 | 158.695
1 | 26.418 | 74418.814 | 158.795
1 | 26.435 | 74387.416 | 158.895
1 | 26.451 | 74390.887 | 158.996
1 | 26.468 | 74379.819 | 159.094
1 | 26.485 | 74355.331 | 159.195
1 | 26.501 | 74374.9 | 159.296
1 | 26.518 | 74399.583 | 159.396
1 | 26.535 | 74411.392 | 159.495
1 | 26.551 | 74405.406 | 159.595
1 | 26.568 | 74396.688 | 159.696
1 | 26.585 | 74429.164 | 159.796
1 | 26.601 | 74420.882 | 159.895
1 | 26.618 | 74425.214 | 159.995
1 | 26.635 | 74434.965 | 160.096
1 | 26.651 | 74411.196 | 160.195
1 | 26.668 | 74449.179 | 160.295
1 | 26.685 | 74411.903 | 160.396
1 | 26.701 | 74404.209 | 160.496
1 | 26.718 | 74439.841 | 160.594
1 | 26.735 | 74423.657 | 160.695
1 | 26.751 | 74434.933 | 160.796
1 | 26.768 | 74427.39 | 160.896
1 | 26.785 | 74426.117 | 160.995
1 | 26.801 | 74463.883 | 161.095
1 | 26.818 | 74471.555 | 161.196
1 | 26.835 | 74440.287 | 161.296
1 | 26.851 | 74426.52 | 161.395
1 | 26.868 | 74446.436 | 161.495
1 | 26.885 | 74460.77 | 161.596
1 | 26.901 | 74431.711 | 161.695
1 | 26.918 | 74418.988 | 161.795
1 | 26.935 | 74413.601 | 161.896
1 | 26.951 | 74393.956 | 161.996
1 | 26.968 | 74412.545 | 162.095
1 | 26.985 | 74409.922 | 162.195
1 | 27.001 | 74436.337 | 162.296
1 | 27.018 | 74475.462 | 162.396
1 | 27.035 | 74454.196 | 162.495
1 | 27.051 | 74452.564 | 162.595
1 | 27.068 | 74471.773 | 162.696
1 | 27.085 | 74490.634 | 162.796
1 | 27.101 | 74448.439 | 162.895
1 | 27.118 | 74406.614 | 162.995
1 | 27.135 | 74408.921 | 163.096
1 | 27.151 | 74436.598 | 163.195
1 | 27.168 | 74475.212 | 163.295
1 | 27.185 | 74466.418 | 163.396
1 | 27.201 | 74460.247 | 163.496
1 | 27.218 | 74481.884 | 163.595
1 | 27.235 | 74470.249 | 163.695
1 | 27.251 | 74464.916 | 163.795
1 | 27.268 | 74495.521 | 163.896
1 | 27.285 | 74503.259 | 163.995
1 | 27.301 | 74500.364 | 164.095
1 | 27.318 | 74497.621 | 164.196
1 | 27.335 | 74482.319 | 164.295
1 | 27.351 | 74450.518 | 164.395
1 | 27.368 | 74463.959 | 164.496
1 | 27.385 | 74509.843 | 164.596
1 | 27.401 | 74509.517 | 164.695
1 | 27.418 | 74498.329 | 164.795
1 | 27.435 | 74471.925 | 164.896
1 | 27.451 | 74444.303 | 164.996
1 | 27.468 | 74480.447 | 165.095
1 | 27.485 | 74522.795 | 165.196
1 | 27.501 | 74542.265 | 165.296
1 | 27.518 | 74591.795 | 165.396
1 | 27.535 | 74580.411 | 165.495
1 | 27.551 | 74533.058 | 165.595
1 | 27.568 | 74500.277 | 165.696
1 | 27.585 | 74476.137 | 165.794
1 | 27.601 | 74524.242 | 165.895
1 | 27.618 | 74565.218 | 165.995
1 | 27.635 | 74553.997 | 166.096
1 | 27.651 | 74580.085 | 166.194
1 | 27.668 | 74583.829 | 166.295
1 | 27.685 | 74507.884 | 166.396
1 | 27.701 | 74535.104 | 166.496
1 | 27.718 | 74570.573 | 166.594
1 | 27.735 | 74544.627 | 166.695
1 | 27.751 | 74553.355 | 166.796
1 | 27.768 | 74532.938 | 166.896
1 | 27.785 | 74518.92 | 166.995
1 | 27.801 | 74526.288 | 167.095
1 | 27.818 | 74551.364 | 167.196
1 | 27.835 | 74551.897 | 167.294
1 | 27.851 | 74553.105 | 167.395
1 | 27.868 | 74547.086 | 167.498
1 | 27.885 | 74525.08 | 167.596
1 | 27.901 | 74524.993 | 167.695
1 | 27.918 | 74533.264 | 167.796
1 | 27.935 | 74556.816 | 167.896
1 | 27.951 | 74576.983 | 167.996
1 | 27.968 | 74598.271 | 168.095
1 | 27.985 | 74612.104 | 168.196
1 | 28.001 | 74613.105 | 168.296
1 | 28.018 | 74607.859 | 168.396
1 | 28.035 | 74583.883 | 168.495
1 | 28.051 | 74579.497 | 168.596
1 | 28.068 | 74637.734 | 168.696
1 | 28.085 | 74644.439 | 168.795
1 | 28.101 | 74633.153 | 168.896
1 | 28.118 | 74625.643 | 168.996
1 | 28.135 | 74588.019 | 169.096
1 | 28.151 | 74602.407 | 169.195
1 | 28.168 | 74624.653 | 169.295
1 | 28.185 | 74624.348 | 169.396
1 | 28.201 | 74620.756 | 169.496
1 | 28.218 | 74603.19 | 169.595
1 | 28.235 | 74618.101 | 169.696
1 | 28.251 | 74630.878 | 169.796
1 | 28.268 | 74633.098 | 169.896
1 | 28.285 | 74629.844 | 169.996
1 | 28.301 | 74651.241 | 170.096
1 | 28.318 | 74656.389 | 170.196
1 | 28.335 | 74619.069 | 170.295
1 | 28.351 | 74623.02 | 170.395
1 | 28.368 | 74656.04 | 170.496
1 | 28.385 | 74632.685 | 170.596
1 | 28.401 | 74585.962 | 170.695
1 | 28.418 | 74628.636 | 170.795
1 | 28.435 | 74628.658 | 170.896
1 | 28.451 | 74616.316 | 170.995
1 | 28.468 | 74635.209 | 171.094
1 | 28.485 | 74635.612 | 171.196
1 | 28.501 | 74647.051 | 171.296
1 | 28.518 | 74606.216 | 171.395
1 | 28.535 | 74616.708 | 171.495
1 | 28.551 | 74666.118 | 171.596
1 | 28.568 | 74650.109 | 171.696
1 | 28.585 | 74663.768 | 171.794
1 | 28.601 | 74664.453 | 171.895
1 | 28.618 | 74665.879 | 171.996
1 | 28.635 | 74641.021 | 172.096
1 | 28.651 | 74589.173 | 172.195
1 | 28.668 | 74627.754 | 172.295
1 | 28.685 | 74677.067 | 172.396
1 | 28.701 | 74676.937 | 172.496
1 | 28.718 | 74652.536 | 172.595
1 | 28.735 | 74619.777 | 172.695
1 | 28.751 | 74648.063 | 172.796
1 | 28.768 | 74677.448 | 172.895
1 | 28.785 | 74659.567 | 172.995
1 | 28.801 | 74659.948 | 173.096
1 | 28.818 | 74693.958 | 173.196
1 | 28.835 | 74707.976 | 173.295
1 | 28.851 | 74681.834 | 173.395
1 | 28.868 | 74685.513 | 173.496
1 | 28.885 | 74661.907 | 173.595
1 | 28.901 | 74649.325 | 173.695
1 | 28.918 | 74684.501 | 173.795
1 | 28.935 | 74679.037 | 173.896
1 | 28.951 | 74675.163 | 173.996
1 | 28.968 | 74720.264 | 174.095
1 | 28.985 | 74716.683 | 174.195
1 | 29.001 | 74701.326 | 174.296
1 | 29.018 | 74728.709 | 174.395
1 | 29.035 | 74771.089 | 174.495
1 | 29.051 | 74802.988 | 174.596
1 | 29.068 | 74765.604 | 174.696
1 | 29.085 | 74731.985 | 174.795
1 | 29.101 | 74711.241 | 174.895
1 | 29.118 | 74720.492 | 174.996
1 | 29.135 | 74723.028 | 175.096
1 | 29.151 | 74703.797 | 175.195
1 | 29.168 | 74728.72 | 175.295
1 | 29.185 | 74749.583 | 175.396
1 | 29.201 | 74737.829 | 175.496
1 | 29.218 | 74728.045 | 175.595
1 | 29.235 | 74720.405 | 175.696
1 | 29.251 | 74731.18 | 175.796
1 | 29.268 | 74725.455 | 175.895
1 | 29.285 | 74696.429 | 175.995
1 | 29.301 | 74713.581 | 176.096
1 | 29.318 | 74741.552 | 176.196
1 | 29.335 | 74746.58 | 176.295
1 | 29.351 | 74794.129 | 176.395
1 | 29.368 | 74768.825 | 176.496
1 | 29.385 | 74709.685 | 176.596
1 | 29.401 | 74760.042 | 176.695
1 | 29.418 | 74783.583 | 176.795
1 | 29.435 | 74765.071 | 176.896
1 | 29.451 | 74759.204 | 176.996
1 | 29.468 | 74774.985 | 177.095
1 | 29.485 | 74781.603 | 177.196
1 | 29.501 | 74826.399 | 177.296
1 | 29.518 | 74821.381 | 177.394
1 | 29.535 | 74751.64 | 177.495
1 | 29.551 | 74777.913 | 177.596
1 | 29.568 | 74795.294 | 177.696
1 | 29.585 | 74804.501 | 177.795
1 | 29.601 | 74792.279 | 177.895
1 | 29.618 | 74744.457 | 177.996
1 | 29.635 | 74744.621 | 178.096
1 | 29.651 | 74764.135 | 178.195
1 | 29.668 | 74752.283 | 178.296
1 | 29.685 | 74765.789 | 178.396
1 | 29.701 | 74793.912 | 178.496
1 | 29.718 | 74795.958 | 178.595
1 | 29.735 | 74828.075 | 178.696
1 | 29.751 | 74818.682 | 178.796
1 | 29.768 | 74760.358 | 178.895
1 | 29.785 | 74793.607 | 178.995
1 | 29.801 | 74826.529 | 179.096
1 | 29.818 | 74803.163 | 179.195
1 | 29.835 | 74821.425 | 179.295
1 | 29.851 | 74797.438 | 179.396
1 | 29.868 | 74793.052 | 179.496
1 | 29.885 | 74806.417 | 179.596
1 | 29.901 | 74836.803 | 179.695
1 | 29.918 | 74856.176 | 179.795
1 | 29.935 | 74837.511 | 179.896
1 | 29.951 | 74805.241 | 179.995
1 | 29.968 | 74770.164 | 180.095
1 | 29.985 | 74774.648 | 180.196
1 | 30.001 | 74806.243 | 180.296
1 | 30.018 | 74857.231 | 180.395
1 | 30.035 | 74884.93 | 180.495
1 | 30.051 | 74859.114 | 180.596
1 | 30.068 | 74838.773 | 180.696
1 | 30.085 | 74845.662 | 180.795
1 | 30.101 | 74843.322 | 180.896
1 | 30.118 | 74823.754 | 180.996
1 | 30.135 | 74831.786 | 181.096
1 | 30.151 | 74828.945 | 181.195
1 | 30.168 | 74829.261 | 181.296
1 | 30.185 | 74832.831 | 181.396
1 | 30.201 | 74794.021 | 181.495
1 | 30.218 | 74851.801 | 181.596
1 | 30.235 | 74861.433 | 181.696
1 | 30.251 | 74843.203 | 181.796
1 | 30.268 | 74854.728 | 181.895
1 | 30.285 | 74843.148 | 181.996
1 | 30.301 | 74859.332 | 182.096
1 | 30.318 | 74872.719 | 182.196
1 | 30.335 | 74889.599 | 182.296
1 | 30.351 | 74872.806 | 182.395
1 | 30.368 | 74839.502 | 182.496
1 | 30.385 | 74832.874 | 182.596
1 | 30.401 | 74854.162 | 182.694
1 | 30.418 | 74870.76 | 182.796
1 | 30.435 | 74895.541 | 182.896
1 | 30.451 | 74917.058 | 182.994
1 | 30.468 | 74910.386 | 183.095
1 | 30.485 | 74927.299 | 183.196
1 | 30.501 | 74938.074 | 183.296
1 | 30.518 | 74938.226 | 183.394
1 | 30.535 | 74929.759 | 183.495
1 | 30.551 | 74888.728 | 183.596
1 | 30.568 | 74886.214 | 183.696
1 | 30.585 | 74939.684 | 183.794
1 | 30.601 | 74928.115 | 183.896
1 | 30.618 | 74868.354 | 183.996
1 | 30.635 | 74837.979 | 184.096
1 | 30.651 | 74855.871 | 184.195
1 | 30.668 | 74899.938 | 184.295
1 | 30.685 | 74886.845 | 184.396
1 | 30.701 | 74913.39 | 184.495
1 | 30.718 | 74892.429 | 184.595
1 | 30.735 | 74861.737 | 184.696
1 | 30.751 | 74906.86 | 184.796
1 | 30.768 | 74912.323 | 184.895
1 | 30.785 | 74901.092 | 184.995
1 | 30.801 | 74906.773 | 185.096
1 | 30.818 | 74905.423 | 185.196
1 | 30.835 | 74906.163 | 185.295
1 | 30.851 | 74936.202 | 185.395
1 | 30.868 | 74962.485 | 185.496
1 | 30.885 | 74942.764 | 185.596
1 | 30.901 | 74922.249 | 185.695
1 | 30.918 | 74930.27 | 185.796
1 | 30.935 | 74933.481 | 185.896
1 | 30.951 | 74926.08 | 185.995
1 | 30.968 | 74914.043 | 186.096
1 | 30.985 | 74908.982 | 186.196
1 | 31.001 | 74963.552 | 186.296
1 | 31.018 | 74951.754 | 186.395
1 | 31.035 | 74883.798 | 186.496
1 | 31.051 | 74909.178 | 186.596
1 | 31.068 | 74929.672 | 186.696
1 | 31.085 | 74911.943 | 186.794
1 | 31.101 | 74900.156 | 186.896
1 | 31.118 | 74850.865 | 186.996
1 | 31.135 | 74818.976 | 187.095
1 | 31.151 | 74911.007 | 187.195
1 | 31.168 | 74994.482 | 187.296
1 | 31.185 | 74994.57 | 187.396
1 | 31.201 | 74961.876 | 187.495
1 | 31.218 | 74948.184 | 187.595
1 | 31.235 | 74975.556 | 187.696
1 | 31.251 | 74960.94 | 187.795
1 | 31.268 | 74921.574 | 187.894
1 | 31.285 | 74896.521 | 187.995
1 | 31.301 | 74921.966 | 188.096
1 | 31.318 | 74944.027 | 188.196
1 | 31.335 | 74949.186 | 188.294
1 | 31.351 | 74969.549 | 188.395
1 | 31.368 | 74970.898 | 188.496
1 | 31.385 | 74993.078 | 188.594
1 | 31.401 | 74989.639 | 188.695
1 | 31.418 | 74990.63 | 188.796
1 | 31.435 | 74986.886 | 188.895
1 | 31.451 | 74975.578 | 188.995
1 | 31.468 | 74952.429 | 189.095
1 | 31.485 | 74979.975 | 189.196
1 | 31.501 | 75012.048 | 189.296
1 | 31.518 | 74996.431 | 189.394
1 | 31.535 | 74949.414 | 189.495
1 | 31.551 | 74934.014 | 189.596
1 | 31.568 | 74950.459 | 189.695
1 | 31.585 | 74959.851 | 189.794
1 | 31.601 | 74993.394 | 189.895
1 | 31.618 | 74955.15 | 189.995
1 | 31.635 | 74965.522 | 190.094
1 | 31.651 | 75003.124 | 190.195
1 | 31.668 | 74953.691 | 190.296
1 | 31.685 | 74938.977 | 190.396
1 | 31.701 | 74962.082 | 190.494
1 | 31.718 | 74964.564 | 190.595
1 | 31.735 | 74996.626